## Sheet1
Sample Number | Yarn Count (tex) | Loop length (mm) | Stitch density (loops/cm2) | Thickness (mm) | Fabric unitweight (gm/m2) | Tightnes s factor | Air permeability (mm/s)
1 | 24.6 | 1.84 | 251.55 | 0.41 | 170 | 2.69 | 861.54
2 | 22.71 | 2.18 | 260.07 | 0.4 | 160 | 2.19 | 889.76
3 | 22.71 | 2.78 | 260.41 | 0.4 | 165 | 1.71 | 876.48
4 | 22.71 | 2.77 | 344.41 | 0.39 | 168 | 1.72 | 1019.24
5 | 21.09 | 2.84 | 314.6 | 0.4 | 150 | 1.61 | 1047.46
6 | 21.09 | 2.84 | 277.7 | 0.39 | 155 | 1.61 | 1069.04
7 | 21.09 | 2.18 | 292.96 | 0.39 | 153 | 2.1 | 1178.6
8 | 19.68 | 2.25 | 273.89 | 0.38 | 140 | 1.97 | 1185.24
9 | 19.68 | 2.83 | 327.34 | 0.39 | 142 | 1.56 | 1552.1
10 | 19.68 | 2.85 | 337.04 | 0.38 | 140 | 1.55 | 1512.26
11 | 19.68 | 3.12 | 347.52 | 0.37 | 140 | 1.42 | 1522.22
12 | 19.05 | 2.84 | 557.28 | 0.37 | 135 | 1.53 | 1525.54
13 | 18.45 | 3.21 | 322.43 | 0.34 | 130 | 1.34 | 1533.84
14 | 18.45 | 3.22 | 341.74 | 0.34 | 138 | 1.33 | 1620.16
15 | 18.45 | 3.12 | 277.83 | 0.31 | 134 | 1.37 | 1842.6
16 | 17.37 | 3.28 | 331.82 | 0.3 | 10 | 1.27 | 1693.2
17 | 17.37 | 3.24 | 624.04 | 0.29 | 122 | 1.29 | 1673.28
18 | 17.37 | 3.32 | 594.46 | 0.27 | 126 | 1.25 | 1899.04
19 | 17.37 | 2.89 | 602.26 | 0.23 | 121 | 1.44 | 1711.46
20 | 14.76 | 3.41 | 303.85 | 0.28 | 100 | 1.12 | 2008.6
21 | 14.76 | 3.11 | 711.06 | 0.19 | 105 | 1.23 | 2065.04
22 | 14.76 | 3.26 | 326.61 | 0.26 | 110 | 1.17 | 3041.12
23 | 14.76 | 3.18 | 317.39 | 0.2 | 110 | 1.21 | 3685.2
24 | 14.76 | 3.12 | 297.8 | 0.19 | 105 | 1.2 | 2948.16
25 | 14.76 | 2.92 | 633.38 | 0.21 | 108 | 1.31 | 2065.04
26 | 19.72 | 2.5 | 278.53 | 0.069 | 161.38 | 1.78 | 1193
27 | 19.72 | 2.85 | 219.48 | 0.057 | 136.78 | 1.56 | 1562
28 | 19.72 | 3.2 | 193.2 | 0.068 | 136.9 | 1.39 | 1562
29 | 19.72 | 2.6 | 290.16 | 0.06 | 159.48 | 1.71 | 1532
30 | 19.72 | 2.86 | 246.81 | 0.06 | 143.72 | 1.55 | 1647
31 | 19.72 | 3.3 | 194.85 | 0.058 | 134.22 | 1.34 | 1948
32 | 14.79 | 2.56 | 292.8 | 0.063 | 120.88 | 1.5 | 2020
33 | 14.79 | 2.84 | 229.56 | 0.059 | 105.72 | 1.34 | 2077
34 | 14.79 | 3.2 | 180 | 0.052 | 87.22 | 1.2 | 3059
35 | 14.79 | 2.61 | 312 | 0.059 | 126.1 | 1.47 | 2459
36 | 14.79 | 2.8 | 234 | 0.06 | 118.24 | 1.37 | 2966
37 | 14.79 | 2.5 | 194.48 | 0.065 | 107.16 | 1.54 | 3708
38 | 11.83 | 2.5 | 299 | 0.053 | 86.98 | 1.37 | 2938
39 | 11.83 | 2.8 | 252 | 0.053 | 75.86 | 1.23 | 3502
40 | 11.83 | 3.2 | 192 | 0.061 | 76.62 | 1.07 | 3680
41 | 11.83 | 2.51 | 312 | 0.052 | 98.3 | 1.37 | 3128
42 | 11.83 | 2.9 | 234 | 0.056 | 89.58 | 1.18 | 3306
43 | 11.83 | 3.3 | 180 | 0.06 | 76.82 | 1.04 | 4616
44 | 29.7 | 0.735 | 132.5 | 0.518 | 133.65 | 7.41 | 4997.5
45 | 29.7 | 0.817 | 155.33 | 0.63 | 174.23 | 6.67 | 4866.7
46 | 29.7 | 0.762 | 153 | 0.592 | 160.12 | 7.15 | 3830
47 | 29.7 | 0.757 | 155.75 | 0.552 | 161.88 | 7.12 | 3336.7
48 | 29.7 | 0.777 | 151.67 | 0.584 | 161.88 | 7.01 | 3883.3
49 | 29.7 | 0.727 | 153.33 | 0.586 | 153.06 | 7.49 | 3493.3
50 | 29.7 | 0.796 | 145.17 | 0.564 | 158.79 | 6.84 | 3680
51 | 29.7 | 0.786 | 151.67 | 0.564 | 163.65 | 6.93 | 4043.3
52 | 29.7 | 0.73 | 162 | 0.57 | 162.32 | 7.46 | 3725
53 | 29.7 | 0.783 | 149.25 | 0.566 | 160.56 | 6.96 | 4070
54 | 29.7 | 0.783 | 153 | 0.542 | 164.53 | 6.96 | 4076.7
55 | 29.7 | 0.758 | 157.17 | 0.6 | 163.65 | 7.19 | 3980
56 | 29.7 | 0.747 | 159.08 | 0.574 | 163.21 | 7.29 | 3453.3
57 | 29.7 | 0.78 | 155.67 | 0.582 | 166.73 | 6.98 | 3786.7
58 | 29.7 | 0.751 | 157.33 | 0.558 | 162.32 | 7.25 | 3463.3
59 | 29.7 | 0.763 | 151.42 | 0.544 | 158.79 | 7.14 | 3950
60 | 29.7 | 0.76 | 153.33 | 0.538 | 160.12 | 7.17 | 4360
61 | 29.7 | 0.774 | 149.25 | 0.522 | 158.79 | 7.04 | 3800
62 | 29.7 | 0.769 | 150.75 | 0.568 | 159.24 | 7.08 | 4120
63 | 29.7 | 0.757 | 153.58 | 0.552 | 159.68 | 7.2 | 3513.3
64 | 29.7 | 0.731 | 155.5 | 0.55 | 156.15 | 7.45 | 3906.7
65 | 29.94 | 0.786 | 134.58 | 0.584 | 146.44 | 6.96 | 4753.2
66 | 29.94 | 0.877 | 171.08 | 0.73 | 207.76 | 6.24 | 4360
67 | 29.94 | 0.754 | 185 | 0.66 | 193.2 | 7.25 | 4473.3
68 | 29.94 | 0.832 | 171.17 | 0.654 | 197.17 | 6.57 | 3596.7
69 | 29.94 | 0.792 | 177.33 | 0.69 | 194.52 | 6.91 | 5420
70 | 29.94 | 0.808 | 171.08 | 0.638 | 191.44 | 6.77 | 3910
71 | 29.94 | 0.829 | 173.58 | 0.666 | 199.38 | 6.6 | 3615
72 | 29.94 | 0.85 | 165.58 | 0.648 | 194.96 | 6.44 | 4506.7
73 | 29.94 | 0.782 | 175.58 | 0.626 | 190.11 | 6.99 | 4380
74 | 29.94 | 0.833 | 164.83 | 0.61 | 190.11 | 6.57 | 4163.3
75 | 29.94 | 0.807 | 168.67 | 0.716 | 188.35 | 6.78 | 4063.3
76 | 29.94 | 0.799 | 177.42 | 0.72 | 196.29 | 6.85 | 3860
77 | 29.94 | 0.813 | 172.5 | 0.66 | 194.08 | 6.7 | 4203.3
78 | 29.94 | 0.831 | 164.83 | 0.588 | 189.67 | 6.58 | 3556.7
79 | 29.94 | 0.81 | 171.08 | 0.672 | 191.88 | 6.75 | 3840
80 | 29.94 | 0.818 | 169.92 | 0.65 | 192.32 | 6.69 | 4816.7
81 | 29.94 | 0.878 | 164.75 | 0.638 | 200.26 | 6.23 | 4186.7
82 | 29.94 | 0.808 | 168.08 | 0.644 | 187.91 | 6.77 | 4496.7
83 | 29.94 | 0.842 | 166.92 | 0.644 | 194.52 | 6.49 | 3933.3
84 | 29.94 | 0.795 | 175.5 | 0.668 | 193.2 | 6.88 | 4216.7
85 | 29.94 | 0.782 | 172 | 0.654 | 186.14 | 6.99 | 4903.3
86 | 24.6 | 0.265 | 280 | 0.63 | 144 | 18.74 | 741
87 | 24.6 | 0.276 | 257.4 | 0.62 | 155 | 17.99 | 709
89 | 24.6 | 0.279 | 281.71 | 0.64 | 175 | 17.76 | 406
91 | 19.68 | 0.28 | 245.49 | 0.58 | 129 | 15.85 | 802
92 | 19.68 | 0.253 | 280 | 0.6 | 140 | 17.51 | 556
93 | 19.68 | 0.263 | 289.5 | 0.61 | 152 | 16.86 | 433
94 | 19.68 | 0.279 | 242.2 | 0.59 | 163 | 15.9 | 305
95 | 19.45 | 3 | 234 | 0.57 | 117 | 1.47 | 1620
96 | 19.67 | 2.9 | 273 | 0.58 | 124 | 1.53 | 1400
97 | 19.54 | 2.6 | 312 | 0.53 | 135 | 1.7 | 1380
98 | 19.66 | 2.45 | 299 | 0.53 | 140 | 1.81 | 1290
99 | 11.81 | 2.8 | 252 | 0.53 | 75.86 | 6.48 | 3502
100 | 19.68 | 2.5 | 278.53 | 0.69 | 161.38 | 6.43 | 1193